## Data RT
Record | Sample Name | Z-Ave (d.nm) | PdI | Mean Count Rate (kcps) | Cumulants Fit Error | Measurement Date and Time | T (°C) | In Range
1 | 1 wk 1 | 115.8 | 0.036 | 158.5 | 0.000599 | Friday, February 29, 2008 11:32:57 AM | 22 | 98.6
2 | 1 wk 2 | 116 | 0.03 | 158.5 | 0.000714 | Friday, February 29, 2008 11:35:43 AM | 22 | 98.4
3 | 1 wk 3 | 114.8 | 0.06 | 158 | 0.000786 | Friday, February 29, 2008 11:38:29 AM | 22 | 98.4
4 | 1 wk 1 | 112.3 | 0.056 | 140.8 | 0.000696 | Friday, February 29, 2008 11:43:09 AM | 22 | 98.3
5 | 1 wk 2 | 114 | 0.076 | 141.3 | 0.000639 | Friday, February 29, 2008 11:45:55 AM | 22 | 98.4
6 | 1 wk 3 | 114.8 | 0.056 | 140.7 | 0.000636 | Friday, February 29, 2008 11:48:41 AM | 22 | 98.3
7 | 1 wk 1 | 112.9 | 0.034 | 141.2 | 0.000536 | Friday, February 29, 2008 11:54:20 AM | 22 | 98.2
8 | 1 wk 2 | 114.5 | 0.046 | 141.5 | 0.000837 | Friday, February 29, 2008 11:57:16 AM | 22 | 98.3
9 | 1 wk 3 | 116.2 | 0.037 | 141.8 | 0.00082 | Friday, February 29, 2008 12:00:12 PM | 22 | 98.4
10 | 2 wk 1 | 118.6 | 0.062 | 136.5 | 0.000778 | Friday, March 07, 2008 10:49:22 AM | 22 | 98
11 | 2 wk 2 | 119 | 0.04 | 136.1 | 0.000921 | Friday, March 07, 2008 10:52:08 AM | 22 | 98.4
12 | 2 wk 3 | 119.4 | 0.073 | 136.4 | 0.000623 | Friday, March 07, 2008 10:54:54 AM | 22 | 98.2
13 | 2 wk 1 | 116 | 0.081 | 465.8 | 0.000237 | Friday, March 07, 2008 10:58:38 AM | 22 | 98.5
14 | 2 wk 2 | 116.7 | 0.048 | 467.9 | 0.000283 | Friday, March 07, 2008 11:00:43 AM | 22 | 98.3
15 | 2 wk 3 | 117.5 | 0.062 | 472.2 | 0.000349 | Friday, March 07, 2008 11:02:48 AM | 22 | 98.5
16 | 2 wk 1 | 131.7 | 0.175 | 146.7 | 0.000575 | Friday, March 07, 2008 11:07:30 AM | 22 | 98.2
17 | 2 wk 2 | 133.1 | 0.174 | 145.6 | 0.00078 | Friday, March 07, 2008 11:10:16 AM | 22 | 98
18 | 2 wk 3 | 134.9 | 0.189 | 147.7 | 0.000637 | Friday, March 07, 2008 11:13:02 AM | 22 | 98.3
19 | 1 mo 1 | 115.6 | 0.041 | 138 | 0.000353 | Friday, March 28, 2008 10:06:14 AM | 22 | 98.6
20 | 1 mo 2 | 116.4 | 0.048 | 138 | 0.000615 | Friday, March 28, 2008 10:09:11 AM | 22 | 98.7
21 | 1 mo 3 | 117.9 | 0.054 | 137.1 | 0.00051 | Friday, March 28, 2008 10:12:06 AM | 22 | 98.5
22 | 1 mo 1 | 115.3 | 0.07 | 497.1 | 0.000423 | Friday, March 28, 2008 10:15:31 AM | 22 | 98.3
23 | 1 mo 2 | 115.3 | 0.112 | 495.7 | 0.000316 | Friday, March 28, 2008 10:17:36 AM | 22 | 98.4
24 | 1 mo 3 | 115.4 | 0.093 | 494.5 | 0.000285 | Friday, March 28, 2008 10:19:40 AM | 22 | 98.6
25 | 1 mo 1 | 115 | 0.026 | 114.5 | 0.000456 | Friday, March 28, 2008 10:24:45 AM | 22 | 98.4
26 | 1 mo 2 | 114.6 | 0.06 | 113.6 | 0.000747 | Friday, March 28, 2008 10:27:52 AM | 22 | 98.7
27 | 1 mo 3 | 117.4 | 0.032 | 114.2 | 0.000821 | Friday, March 28, 2008 10:30:58 AM | 22 | 98.5
28 | 3 mo 1 | 190.6 | 0.091 | 231.1 | 0.000526 | Thursday, January 24, 2008 2:03:13 PM | 22 | 98
29 | 3 mo 2 | 192.4 | 0.06 | 231.5 | 0.000353 | Thursday, January 24, 2008 2:05:39 PM | 22 | 98.2
30 | 3 mo 3 | 194.4 | 0.042 | 231.8 | 0.000415 | Thursday, January 24, 2008 2:08:04 PM | 22 | 98
31 | 3 mo 1 | 191.8 | 0.055 | 240.3 | 0.000654 | Thursday, January 24, 2008 2:25:40 PM | 22 | 98.2
32 | 3 mo 2 | 192.9 | 0.077 | 240.5 | 0.000473 | Thursday, January 24, 2008 2:28:06 PM | 22 | 98.1
33 | 3 mo 3 | 194.4 | 0.096 | 239.6 | 0.00047 | Thursday, January 24, 2008 2:30:31 PM | 22 | 98.1
34 | 3 mo 1 | 186.2 | 0.087 | 235.1 | 0.000614 | Thursday, January 24, 2008 2:35:51 PM | 22 | 97.8
35 | 3 mo 2 | 190 | 0.078 | 234.6 | 0.000467 | Thursday, January 24, 2008 2:38:16 PM | 22 | 97.9
36 | 3 mo 3 | 189.8 | 0.078 | 232.6 | 0.000493 | Thursday, January 24, 2008 2:40:42 PM | 22 | 98
37 | 6 mo 1 | 194.6 | 0.081 | 322.3 | 0.000405 | Thursday, April 24, 2008 9:10:27 AM | 22 | 98.1
38 | 6 mo 2 | 190.6 | 0.053 | 322.1 | 0.000379 | Thursday, April 24, 2008 9:12:32 AM | 22 | 98
39 | 6 mo 3 | 193.5 | 0.039 | 319.9 | 0.000721 | Thursday, April 24, 2008 9:14:37 AM | 22 | 97.9
40 | 6 mo 1 | 192 | 0.046 | 182.4 | 0.000645 | Thursday, April 24, 2008 9:21:03 AM | 22 | 97.6
41 | 6 mo 2 | 195.6 | 0.074 | 183.9 | 0.000554 | Thursday, April 24, 2008 9:23:39 AM | 22 | 98
42 | 6 mo 3 | 193.5 | 0.07 | 184.1 | 0.000613 | Thursday, April 24, 2008 9:26:14 AM | 22 | 97.7
43 | 6 mo 1 | 191.5 | 0.051 | 176.7 | 0.000704 | Thursday, April 24, 2008 9:30:14 AM | 22 | 97.9
44 | 6 mo 2 | 194.8 | 0.013 | 178 | 0.000494 | Thursday, April 24, 2008 9:32:50 AM | 22 | 98.2
45 | 6 mo 3 | 195.1 | 0.051 | 177.2 | 0.000705 | Thursday, April 24, 2008 9:35:25 AM | 22 | 97.9
46 | 9 mo 1 | 237.5 | 0.23 | 140.5 | 0.000902 | Monday, July 28, 2008 11:42:00 AM | 25 | 97.8
47 | 9 mo 2 | 234.3 | 0.216 | 121.1 | 0.00109 | Monday, July 28, 2008 11:44:36 AM | 25 | 97.8
48 | 9 mo 3 | 233 | 0.23 | 112.7 | 0.00127 | Monday, July 28, 2008 11:47:11 AM | 25 | 98
49 | 9 mo 1 | 192.9 | 0.05 | 152 | 0.000601 | Monday, July 28, 2008 11:52:16 AM | 25 | 98.3
50 | 9 mo 2 | 189.6 | 0.046 | 149.8 | 0.000534 | Monday, July 28, 2008 11:55:02 AM | 25 | 97.9

## Sheet2
Record | Sample Name | Z-Ave (d.nm) | PdI | Mean Count Rate (kcps) | Cumulants Fit Error | Measurement Date and Time | T (°C) | In Range
1 | 1 wk | 133.3 | 0.073 | 137.2 | 0.00107 | Thursday, October 25, 2007 9:29:34 AM | 22 | 98.4
2 | 1 wk | 134.1 | 0.065 | 137.7 | 0.000937 | Thursday, October 25, 2007 9:33:34 AM | 22 | 98.1
3 | 1 wk | 134.8 | 0.062 | 137.3 | 0.000681 | Thursday, October 25, 2007 9:37:21 AM | 22 | 98.2
4 | 1 wk | 131.6 | 0.073 | 128.7 | 0.000914 | Thursday, October 25, 2007 9:41:23 AM | 22 | 98.4
5 | 1 wk | 132.5 | 0.078 | 128.3 | 0.00114 | Thursday, October 25, 2007 9:45:11 AM | 22 | 98.5
6 | 1 wk | 133.3 | 0.064 | 128.6 | 0.000995 | Thursday, October 25, 2007 9:48:58 AM | 22 | 98.2
7 | 1 wk | 132.8 | 0.07 | 137.3 | 0.000832 | Thursday, October 25, 2007 9:53:29 AM | 22 | 97.9
8 | 1 wk | 134.2 | 0.062 | 137.3 | 0.00075 | Thursday, October 25, 2007 9:57:21 AM | 22 | 98.3
9 | 1 wk | 132.2 | 0.089 | 136.4 | 0.000641 | Thursday, October 25, 2007 10:01:07 AM | 22 | 98.3
10 | 2 wk 1 | 144.5 | 0.089 | 119.5 | 0.000584 | Thursday, November 01, 2007 12:22:14 PM | 22 | 98.3
11 | 2 wk 2 | 145.5 | 0.071 | 119.6 | 0.00076 | Thursday, November 01, 2007 12:26:17 PM | 22 | 98.3
12 | 2 wk 3 | 144.7 | 0.102 | 120 | 0.000814 | Thursday, November 01, 2007 12:30:20 PM | 22 | 98.3
13 | 2 wk 1 | 146 | 0.077 | 131.1 | 0.000689 | Thursday, November 01, 2007 12:53:20 PM | 22 | 98.4
14 | 2 wk 2 | 144.2 | 0.104 | 130.1 | 0.000868 | Thursday, November 01, 2007 12:57:23 PM | 22 | 98.4
15 | 2 wk 3 | 145.3 | 0.071 | 129.8 | 0.000774 | Thursday, November 01, 2007 1:01:26 PM | 22 | 98.4
16 | 2 wk 1 | 145 | 0.103 | 127.8 | 0.000716 | Thursday, November 01, 2007 1:05:38 PM | 22 | 98.3
17 | 2 wk 2 | 144.6 | 0.086 | 128.5 | 0.000704 | Thursday, November 01, 2007 1:09:39 PM | 22 | 98.1
18 | 2 wk 3 | 145.4 | 0.054 | 128.2 | 0.00072 | Thursday, November 01, 2007 1:13:44 PM | 22 | 98.5
19 | 1 mo 1 | 170 | 0.083 | 131.5 | 0.00074 | Wednesday, November 21, 2007 1:24:59 PM | 22 | 97.9
20 | 1 mo 2 | 167.7 | 0.067 | 131.8 | 0.000839 | Wednesday, November 21, 2007 1:28:48 PM | 22 | 98
21 | 1 mo 3 | 166.9 | 0.093 | 131.5 | 0.000852 | Wednesday, November 21, 2007 1:32:37 PM | 22 | 98.4
22 | 1 mo 1 | 168.3 | 0.072 | 129.8 | 0.000758 | Wednesday, November 21, 2007 1:38:33 PM | 22 | 98.3
23 | 1 mo 2 | 168.8 | 0.099 | 130.6 | 0.000614 | Wednesday, November 21, 2007 1:42:22 PM | 22 | 97.9
24 | 1 mo 3 | 168.7 | 0.069 | 129.8 | 0.000811 | Wednesday, November 21, 2007 1:46:17 PM | 22 | 98.2
25 | 1 mo 1 | 167.3 | 0.069 | 133.3 | 0.000526 | Wednesday, November 21, 2007 1:50:28 PM | 22 | 98
26 | 1 mo 2 | 167.3 | 0.07 | 134.4 | 0.000671 | Wednesday, November 21, 2007 1:54:24 PM | 22 | 97.9
27 | 1 mo 3 | 167.5 | 0.046 | 132.5 | 0.000503 | Wednesday, November 21, 2007 1:58:16 PM | 22 | 97.8
28 | 3 mo 1 | 190.6 | 0.091 | 231.1 | 0.000526 | Thursday, January 24, 2008 2:03:13 PM | 22 | 98
29 | 3 mo 2 | 192.4 | 0.06 | 231.5 | 0.000353 | Thursday, January 24, 2008 2:05:39 PM | 22 | 98.2
30 | 3 mo 3 | 194.4 | 0.042 | 231.8 | 0.000415 | Thursday, January 24, 2008 2:08:04 PM | 22 | 98
31 | 3 mo 1 | 191.8 | 0.055 | 240.3 | 0.000654 | Thursday, January 24, 2008 2:25:40 PM | 22 | 98.2
32 | 3 mo 2 | 192.9 | 0.077 | 240.5 | 0.000473 | Thursday, January 24, 2008 2:28:06 PM | 22 | 98.1
33 | 3 mo 3 | 194.4 | 0.096 | 239.6 | 0.00047 | Thursday, January 24, 2008 2:30:31 PM | 22 | 98.1
34 | 3 mo 1 | 186.2 | 0.087 | 235.1 | 0.000614 | Thursday, January 24, 2008 2:35:51 PM | 22 | 97.8
35 | 3 mo 2 | 190 | 0.078 | 234.6 | 0.000467 | Thursday, January 24, 2008 2:38:16 PM | 22 | 97.9
36 | 3 mo 3 | 189.8 | 0.078 | 232.6 | 0.000493 | Thursday, January 24, 2008 2:40:42 PM | 22 | 98
37 | 6 mo 1 | 194.6 | 0.081 | 322.3 | 0.000405 | Thursday, April 24, 2008 9:10:27 AM | 22 | 98.1
38 | 6 mo 2 | 190.6 | 0.053 | 322.1 | 0.000379 | Thursday, April 24, 2008 9:12:32 AM | 22 | 98
39 | 6 mo 3 | 193.5 | 0.039 | 319.9 | 0.000721 | Thursday, April 24, 2008 9:14:37 AM | 22 | 97.9
40 | 6 mo 1 | 192 | 0.046 | 182.4 | 0.000645 | Thursday, April 24, 2008 9:21:03 AM | 22 | 97.6
41 | 6 mo 2 | 195.6 | 0.074 | 183.9 | 0.000554 | Thursday, April 24, 2008 9:23:39 AM | 22 | 98
42 | 6 mo 3 | 193.5 | 0.07 | 184.1 | 0.000613 | Thursday, April 24, 2008 9:26:14 AM | 22 | 97.7
43 | 6 mo 1 | 191.5 | 0.051 | 176.7 | 0.000704 | Thursday, April 24, 2008 9:30:14 AM | 22 | 97.9
44 | 6 mo 2 | 194.8 | 0.013 | 178 | 0.000494 | Thursday, April 24, 2008 9:32:50 AM | 22 | 98.2
45 | 6 mo 3 | 195.1 | 0.051 | 177.2 | 0.000705 | Thursday, April 24, 2008 9:35:25 AM | 22 | 97.9
46 | 9 mo 1 | 237.5 | 0.23 | 140.5 | 0.000902 | Monday, July 28, 2008 11:42:00 AM | 25 | 97.8
47 | 9 mo 2 | 234.3 | 0.216 | 121.1 | 0.00109 | Monday, July 28, 2008 11:44:36 AM | 25 | 97.8
48 | 9 mo 3 | 233 | 0.23 | 112.7 | 0.00127 | Monday, July 28, 2008 11:47:11 AM | 25 | 98
49 | 9 mo 1 | 192.9 | 0.05 | 152 | 0.000601 | Monday, July 28, 2008 11:52:16 AM | 25 | 98.3
50 | 9 mo 2 | 189.6 | 0.046 | 149.8 | 0.000534 | Monday, July 28, 2008 11:55:02 AM | 25 | 97.9
51 | 9 mo 3 | 190.3 | 0.091 | 150.1 | 0.000578 | Monday, July 28, 2008 11:57:47 AM | 25 | 98.1
52 | 9 mo 1 | 194.6 | 0.045 | 154.7 | 0.000901 | Monday, July 28, 2008 12:02:11 PM | 25 | 98.2
53 | 9 mo 2 | 189.1 | 0.075 | 153.3 | 0.000657 | Monday, July 28, 2008 12:04:57 PM | 25 | 98.2
54 | 9 mo 3 | 187.9 | 0.099 | 154.2 | 0.000996 | Monday, July 28, 2008 12:07:43 PM | 25 | 98.4